## Толщина защиты из бетона
Толщина защиты из бетона, см (ρ=2,3 г/см^3)
Кратность ослабления, k | Энергия фотонов, эВ
| 30000 | 400000 | 50000 | 60000 | 80000 | 100000 | 145000 | 200000 | 279000 | 300000 | 400000 | 412000 | 500000 | 600000 | 662000 | 700000 | 800000 | 900000 | 1000000 | 1250000 | 1500000 | 1750000 | 2000000 | 2200000 | 2750000 | 3000000 | 4000000 | 6000000 | 8000000 | 10000000
1.5 | 0.2 | 0.6 | 1.2 | 4.3 | 3.7 | 4.9 | 6.4 | 7.2 | 7.5 | 7.5 | 7.6 | 7.6 | 7.6 | 7.5 | 7.7 | 7.7 | 7.8 | 7.9 | 8 | 8.4 | 8.7 | 3.1 | 9.4 | 9.6 | 10 | 10.2 | 10.9 | 11.4 | 11.5 | 12.4
2 | 0.4 | 0.9 | 1.7 | 4.5 | 4.8 | 6.2 | 8 | 9 | 9.8 | 9.9 | 10.4 | 10.5 | 10.8 | 11.1 | 11.3 | 11.2 | 11.5 | 11.7 | 11.9 | 12.5 | 13 | 13.6 | 14 | 14.6 | 15.4 | 15.8 | 16.9 | 18.2 | 18.7 | 19.9
5 | 0.8 | 1.8 | 3.2 | 5 | 7.6 | 9.7 | 12.5 | 14.3 | 15.8 | 16.2 | 17.5 | 17.7 | 18.5 | 19.3 | 19.8 | 19.9 | 20.7 | 21.5 | 22.1 | 23.8 | 25.2 | 26.5 | 27.6 | 29 | 30.8 | 31.6 | 34.2 | 37.7 | 39.5 | 41.4
8 | 1 | 2.2 | 3.9 | 5.7 | 9 | 11.3 | 14.6 | 16.8 | 18.6 | 19 | 20.7 | 20.9 | 22 | 23.1 | 23.8 | 23.8 | 25 | 25.9 | 26.8 | 28.8 | 30.6 | 32.4 | 33.8 | 35.5 | 38 | 39 | 42.5 | 47.3 | 49.7 | 51.9
10 | 1 | 2.4 | 4.2 | 6.2 | 9.6 | 12.1 | 15.6 | 17.9 | 19.9 | 20.4 | 22.2 | 22.4 | 23.6 | 24.8 | 25.6 | 25.6 | 26.9 | 27.9 | 28.9 | 31.2 | 33.2 | 35.1 | 36.8 | 38.6 | 41.3 | 42.4 | 46.3 | 51.7 | 54.5 | 56.9
20 | 1.3 | 3 | 5.2 | 7.5 | 11.5 | 14.4 | 18.4 | 21.1 | 23.7 | 24.3 | 26.6 | 26.9 | 28.4 | 29.9 | 30.9 | 31 | 32.6 | 34 | 35.3 | 38.2 | 40.7 | 43.2 | 45.3 | 47.7 | 51.3 | 52.8 | 57.9 | 65.1 | 69 | 72.2
30 | 1.5 | 3.4 | 5.8 | 8.3 | 12.6 | 15.7 | 20.1 | 23.1 | 25.8 | 26.5 | 29.1 | 29.4 | 31.1 | 32.2 | 34 | 34.1 | 35.9 | 37.4 | 38.8 | 42.2 | 45 | 47.9 | 50.2 | 52.9 | 57 | 58.7 | 64.6 | 72.8 | 77.4 | 81
40 | 1.6 | 3.6 | 6.2 | 8.9 | 13.4 | 16.7 | 21.2 | 24.4 | 27.4 | 28.1 | 30.8 | 31.2 | 33 | 34.9 | 36.1 | 36.2 | 38.2 | 39.8 | 41.4 | 44.9 | 48.1 | 51.1 | 53.6 | 56.5 | 61 | 62.8 | 69.2 | 78.3 | 83.4 | 87.2
50 | 1.7 | 3.8 | 6.5 | 9.3 | 14 | 17.4 | 22.1 | 25.5 | 28.5 | 29.3 | 32.2 | 32.6 | 34.5 | 36.5 | 37.7 | 37.9 | 39.9 | 41.8 | 43.3 | 47.1 | 50.4 | 53.6 | 56.2 | 59.3 | 64 | 66 | 72.8 | 82.5 | 88 | 92
60 | 1.8 | 4 | 6.8 | 9.6 | 14.5 | 18 | 22.8 | 26.3 | 29.4 | 30.2 | 33.3 | 33.6 | 35.6 | 37.7 | 39 | 39.2 | 41.3 | 43.1 | 44.8 | 48.8 | 52.3 | 55.6 | 58.4 | 61.6 | 66.5 | 68.6 | 75.7 | 85.8 | 91.7 | 95.9
80 | 1.9 | 4.2 | 7.2 | 10.2 | 15.3 | 18.9 | 24 | 27.6 | 30.9 | 31.8 | 35 | 35.4 | 37.5 | 39.7 | 41.1 | 41.5 | 43.6 | 45.5 | 47.3 | 51.5 | 55.2 | 58.8 | 61.7 | 65.1 | 70.4 | 72.6 | 80.3 | 91.2 | 97.5 | 102
100 | 2 | 4.4 | 7.5 | 10.6 | 15.8 | 19.6 | 24.8 | 28.6 | 32 | 32.9 | 36.3 | 36.7 | 38.9 | 41.2 | 42.7 | 42.9 | 45.3 | 47.3 | 49.2 | 53.6 | 57.4 | 61.2 | 64.3 | 67.9 | 73.4 | 75.7 | 83.8 | 95.3 | 102 | 107
200 | 2.3 | 5 | 8.4 | 11.9 | 17.6 | 21.7 | 27.5 | 31.6 | 35.5 | 36.4 | 40.2 | 40.7 | 43.2 | 45.9 | 47.5 | 47.8 | 50.5 | 52.8 | 55 | 60 | 64.4 | 68.7 | 72.2 | 76.3 | 82.6 | 85.3 | 94.6 | 108 | 116 | 121
500 | 2.7 | 5.8 | 9.7 | 13.6 | 20 | 24.5 | 31 | 35.6 | 40 | 41.1 | 45.4 | 45.9 | 48.8 | 51.9 | 53.8 | 54.1 | 57.2 | 59.9 | 62.4 | 68.2 | 73.3 | 78.3 | 82.4 | 87.1 | 94.6 | 97.8 | 109 | 125 | 134 | 141
1000 | 3 | 6.4 | 10.6 | 14.8 | 21.8 | 26.6 | 33.5 | 38.5 | 43.2 | 44.4 | 49.2 | 49.7 | 52.9 | 56.4 | 58.5 | 58.8 | 62.3 | 65.2 | 68 | 74.4 | 80 | 85.5 | 90.1 | 95.3 | 104 | 107 | 119 | 137 | 148 | 155
2000 | 3.2 | 7 | 11.6 | 16.1 | 23.5 | 28.7 | 36 | 41.4 | 46.5 | 47.8 | 52.9 | 53.5 | 57 | 60.7 | 63 | 63.4 | 67.1 | 70.4 | 73.4 | 80.4 | 86.7 | 92.7 | 97.7 | 103 | 112 | 116 | 130 | 149 | 161 | 169
5000 | 3.6 | 7.8 | 12.8 | 17.7 | 25.8 | 31.4 | 39.4 | 45.2 | 50.8 | 52.2 | 57.8 | 58.5 | 62.4 | 66.5 | 69 | 69.4 | 73.6 | 77.1 | 80.5 | 88.2 | 95.4 | 102 | 108 | 114 | 124 | 128 | 143 | 165 | 179 | 188
10000 | 3.9 | 8.3 | 13.7 | 19 | 27.5 | 33.4 | 41.9 | 48.1 | 54.1 | 55.6 | 61.6 | 62.3 | 66.4 | 70.8 | 73.5 | 74 | 78.5 | 82.3 | 85.9 | 94.2 | 102 | 109 | 115 | 122 | 133 | 137 | 154 | 178 | 192 | 202
20000 | 4.2 | 8.9 | 14.6 | 20.2 | 29.2 | 35.5 | 44.4 | 50.9 | 57.3 | 58.9 | 65.3 | 66.1 | 70.5 | 75.2 | 78 | 78.6 | 83.3 | 87.4 | 91.3 | 100 | 108 | 116 | 122 | 130 | 141 | 146 | 164 | 190 | 206 | 216
50000 | 4.6 | 9.7 | 15.9 | 21.8 | 31.5 | 38.2 | 47.7 | 54.7 | 61.5 | 63.3 | 70.2 | 71.1 | 75.8 | 80.9 | 84 | 84.6 | 89.8 | 94.2 | 98.4 | 108 | 117 | 125 | 132 | 140 | 153 | 158 | 177 | 205 | 223 | 235
100000 | 4.8 | 10.3 | 16.8 | 23.1 | 33.2 | 40.2 | 50.2 | 57.4 | 64.6 | 66.5 | 73.8 | 74.7 | 79.7 | 85 | 88.4 | 89.1 | 94.5 | 99.2 | 104 | 114 | 123 | 132 | 140 | 148 | 161 | 167 | 188 | 218 | 236 | 249
200000 | 5.1 | 10.9 | 17.7 | 24.3 | 34.9 | 42.2 | 52.6 | 60.2 | 67.8 | 69.7 | 77.3 | 78.3 | 83.6 | 89.3 | 92.8 | 93.5 | 99.2 | 104 | 109 | 120 | 130 | 139 | 147 | 156 | 170 | 176 | 198 | 230 | 250 | 263
500000 | 5.5 | 11.6 | 18.9 | 25.9 | 37.1 | 44.8 | 55.8 | 63.9 | 71.9 | 73.9 | 82.1 | 83.1 | 88.8 | 94.8 | 98.5 | 99.3 | 105 | 111 | 116 | 127 | 138 | 148 | 157 | 166 | 181 | 188 | 211 | 245 | 267 | 281
1000000 | 5.8 | 12.2 | 19.8 | 27.2 | 38.8 | 46.8 | 58.2 | 66.7 | 75 | 77.1 | 85.7 | 86.7 | 92.6 | 99 | 103 | 104 | 110 | 116 | 121 | 133 | 144 | 155 | 164 | 174 | 190 | 197 | 221 | 257 | 280 | 295
2000000 | 6.1 | 12.8 | 20.7 | 28.4 | 40.5 | 48.8 | 60.7 | 69.4 | 78.2 | 80.4 | 89.2 | 90.4 | 96.5 | 103 | 107 | 108 | 115 | 121 | 126 | 139 | 151 | 162 | 171 | 181 | 198 | 206 | 231 | 269 | 293 | 309
5000000 | 6.4 | 13.6 | 22 | 30 | 42.7 | 51.4 | 63.9 | 73 | 82.2 | 84.5 | 93.9 | 95.1 | 102 | 109 | 113 | 114 | 121 | 127 | 133 | 146 | 159 | 170 | 180 | 191 | 209 | 217 | 244 | 285 | 310 | 327
10000000 | 6.7 | 14.1 | 22.9 | 31.2 | 44.4 | 53.4 | 66.2 | 75.7 | 85.2 | 87.7 | 97.4 | 98.6 | 105 | 113 | 117 | 118 | 126 | 132 | 138 | 152 | 165 | 177 | 188 | 199 | 218 | 226 | 254 | 297 | 323 | 341
δд | [14 empty] | 0.815 | 0.819 | 0.829 | 0.839 | 0.845 | 0.867 | 0.882 | 0.895 | 0.905 | 0.912 | 0.925 | 0.93 | 0.946 | 0.965 | 0.976 | 0.983

## Толщина защиты из железа
Толщина защиты из железа, см (ρ=7,89 г/см^3)
Кратность ослабления, k | Энергия фотонов, эВ
| 30000 | 400000 | 50000 | 60000 | 80000 | 100000 | 145000 | 200000 | 279000 | 300000 | 400000 | 412000 | 500000 | 600000 | 662000 | 700000 | 800000 | 900000 | 1000000 | 1250000 | 1500000 | 1750000 | 2000000 | 2200000 | 2750000 | 3000000 | 4000000 | 6000000 | 8000000 | 10000000
1.5 | 0.01 | 0.01 | 0.03 | 0.06 | 0.14 | 0.26 | 0.57 | 0.98 | 1.3 | 1.4 | 1.6 | 1.7 | 1.8 | 1.9 | 2 | 2 | 2.1 | 2.2 | 2.2 | 2.4 | 2.5 | 2.6 | 2.7 | 2.7 | 2.9 | 2.9 | 3 | 3.2 | 3.2 | 3.1
2 | 0.01 | 0.03 | 0.05 | 0.09 | 0.22 | 0.4 | 0.83 | 1.4 | 1.9 | 2 | 2.4 | 2.4 | 2.6 | 2.8 | 2.9 | 2.9 | 3.1 | 3.2 | 3.3 | 3.5 | 3.8 | 3.9 | 4.1 | 4.2 | 4.5 | 4.5 | 4.6 | 4.9 | 4.9 | 4.8
5 | 0.03 | 0.06 | 0.12 | 0.2 | 0.46 | 0.81 | 1.6 | 2.6 | 3.4 | 3.6 | 4.4 | 4.4 | 4.8 | 5.2 | 5.4 | 5.5 | 5.9 | 6.2 | 6.4 | 6.9 | 7.4 | 7.8 | 8.2 | 8.5 | 9 | 9.1 | 9.5 | 10 | 9.9 | 9.8
8 | 0.03 | 0.08 | 0.16 | 0.26 | 0.58 | 1 | 2 | 3.2 | 4.2 | 4.4 | 5.3 | 5.4 | 5.9 | 6.4 | 6.6 | 6.7 | 7.2 | 7.5 | 7.8 | 8.4 | 9.1 | 9.6 | 10.1 | 10.4 | 11.2 | 11.3 | 11.9 | 12.4 | 12.4 | 12.3
10 | 0.04 | 0.09 | 0.17 | 0.29 | 0.64 | 1.1 | 2.2 | 3.4 | 4.5 | 4.8 | 5.7 | 5.8 | 6.4 | 6.9 | 7.2 | 7.3 | 7.8 | 8.2 | 8.5 | 9.2 | 9.9 | 10.4 | 11 | 11.4 | 12.2 | 12.3 | 12.9 | 13.6 | 13.5 | 13.4
20 | 0.05 | 0.12 | 0.22 | 0.37 | 0.81 | 1.4 | 2.7 | 4.2 | 5.5 | 5.8 | 7 | 7.1 | 7.8 | 8.5 | 8.8 | 8.9 | 9.5 | 10 | 10.4 | 11.3 | 12.3 | 12.9 | 13.7 | 14.1 | 15.2 | 15.4 | 16.3 | 17.1 | 17.1 | 16.9
30 | 0.06 | 0.13 | 0.25 | 0.42 | 0.91 | 1.6 | 3 | 4.7 | 6.1 | 6.4 | 7.7 | 7.8 | 8.6 | 9.3 | 9.7 | 9.8 | 10.5 | 11.1 | 11.5 | 12.5 | 13.6 | 14.3 | 15.2 | 15.7 | 16.9 | 17.1 | 18.2 | 19.1 | 19.2 | 19
40 | 0.06 | 0.14 | 0.27 | 0.45 | 0.98 | 1.7 | 3.2 | 5 | 6.5 | 6.9 | 8.2 | 8.3 | 9.2 | 10 | 10.4 | 10.5 | 11.2 | 11.8 | 12.3 | 13.4 | 14.6 | 15.3 | 16.3 | 16.8 | 18.1 | 18.4 | 19.5 | 20.5 | 20.6 | 20.4
50 | 0.07 | 0.15 | 0.29 | 0.48 | 1 | 1.8 | 3.4 | 5.3 | 6.8 | 7.2 | 8.6 | 8.7 | 9.6 | 10.4 | 10.8 | 11 | 11.8 | 12.4 | 12.9 | 14.1 | 15.3 | 16 | 17.1 | 17.7 | 19 | 19.3 | 20.5 | 21.6 | 21.7 | 21.6
60 | 0.07 | 0.16 | 0.3 | 0.5 | 1.1 | 1.8 | 3.5 | 5.5 | 7.1 | 7.5 | 8.9 | 9 | 10 | 10.8 | 11.2 | 11.4 | 12.2 | 12.9 | 13.4 | 14.6 | 15.9 | 16.7 | 17.8 | 18.3 | 19.8 | 20.1 | 21.3 | 22.5 | 22.6 | 22.5
80 | 0.07 | 0.17 | 0.32 | 0.53 | 1.2 | 2 | 3.7 | 5.8 | 7.5 | 7.9 | 9.4 | 9.6 | 10.5 | 11.4 | 11.9 | 12.1 | 12.9 | 13.6 | 14.2 | 15.4 | 16.8 | 17.7 | 18.8 | 19.4 | 21 | 21.3 | 22.7 | 23.9 | 24.1 | 23.9
100 | 0.08 | 0.18 | 0.34 | 0.56 | 1.2 | 2.1 | 3.9 | 6 | 7.8 | 8.2 | 9.8 | 10 | 11 | 11.9 | 12.4 | 12.6 | 13.4 | 14.2 | 14.7 | 16.1 | 17.5 | 18.4 | 19.6 | 20.3 | 21.9 | 22.2 | 23.7 | 25 | 25.1 | 25
200 | 0.09 | 0.2 | 0.39 | 0.64 | 1.4 | 2.3 | 4.4 | 6.8 | 8.8 | 9.2 | 11 | 11.1 | 12.3 | 13.3 | 13.8 | 14.1 | 15.1 | 15.9 | 16.5 | 18 | 19.7 | 20.7 | 22 | 22.8 | 24.7 | 25.1 | 26.8 | 28.4 | 28.6 | 28.4
500 | 0.1 | 0.24 | 0.45 | 0.75 | 1.6 | 2.7 | 5.1 | 7.8 | 10 | 10.5 | 12.5 | 12.7 | 13.9 | 15.1 | 15.7 | 16 | 17.1 | 18.1 | 18.8 | 20.6 | 22.4 | 23.7 | 25.2 | 26.1 | 28.3 | 28.8 | 30.8 | 32.7 | 33.1 | 32.9
1000 | 0.11 | 0.26 | 0.5 | 0.83 | 1.8 | 3 | 5.6 | 8.5 | 10.9 | 11.4 | 13.6 | 13.8 | 15.2 | 16.5 | 17.2 | 17.5 | 18.7 | 19.7 | 20.6 | 22.5 | 24.5 | 25.9 | 27.6 | 28.6 | 31 | 31.6 | 33.8 | 36 | 36.4 | 36.2
2000 | 0.12 | 0.29 | 0.55 | 0.91 | 1.9 | 3.3 | 6 | 9.2 | 11.8 | 12.4 | 14.7 | 15 | 16.5 | 17.8 | 18.6 | 18.9 | 20.2 | 21.4 | 22.3 | 24.4 | 26.6 | 28.1 | 30 | 31 | 33.7 | 34.3 | 36.9 | 39.2 | 39.8 | 39.6
5000 | 0.14 | 0.32 | 0.62 | 1 | 2.2 | 3.6 | 6.7 | 10.8 | 13 | 13.6 | 16.2 | 16.4 | 18.1 | 19.6 | 20.4 | 20.7 | 22.2 | 23.5 | 24.5 | 26.8 | 29.3 | 30.9 | 33 | 34.2 | 37.2 | 37.9 | 40.8 | 43.5 | 44.1 | 44
10000 | 0.15 | 0.35 | 0.67 | 1.1 | 2.3 | 4 | 7.2 | 10.9 | 13.9 | 14.5 | 17.3 | 17.5 | 19.3 | 20.9 | 21.8 | 22.1 | 23.7 | 25.1 | 26.2 | 28.6 | 31.3 | 33.1 | 35.3 | 36.6 | 39.8 | 40.6 | 43.7 | 46.7 | 47.4 | 47.3
20000 | 0.16 | 0.37 | 0.71 | 1.2 | 2.5 | 4.2 | 7.7 | 11.6 | 14.8 | 15.5 | 18.4 | 18.6 | 20.5 | 22.3 | 23.2 | 23.5 | 25.3 | 26.7 | 27.8 | 30.5 | 33.3 | 35.2 | 37.6 | 39 | 42.4 | 43.3 | 46.6 | 49.9 | 50.7 | 50.6
50000 | 0.18 | 0.41 | 0.78 | 1.3 | 2.7 | 4.6 | 8.3 | 12.5 | 16 | 16.7 | 19.8 | 20.1 | 22.1 | 24 | 25 | 25.4 | 27.2 | 28.8 | 30 | 32.9 | 36 | 38.1 | 40.7 | 42.2 | 45.9 | 46.8 | 50.5 | 54.1 | 55 | 54.9
100000 | 0.19 | 0.44 | 0.83 | 1.4 | 2.9 | 4.8 | 8.8 | 13.2 | 16.8 | 17.6 | 20.9 | 21.2 | 23.3 | 25.3 | 26.4 | 26.8 | 28.8 | 30.4 | 31.7 | 34.9 | 38 | 40.2 | 43 | 44.6 | 48.5 | 49.5 | 53.4 | 57.2 | 58.3 | 58.2
200000 | 0.2 | 0.46 | 0.88 | 1.4 | 3.1 | 5.1 | 9.3 | 13.9 | 17.7 | 18.5 | 22 | 22.3 | 24.5 | 26.6 | 27.7 | 28.2 | 30.2 | 31.9 | 33.3 | 36.5 | 40 | 42.4 | 45.2 | 46.9 | 51.1 | 52.2 | 56.4 | 60.4 | 61.6 | 61.5
500000 | 0.22 | 0.5 | 0.94 | 1.6 | 3.3 | 5.5 | 9.9 | 14.9 | 18.9 | 19.7 | 23.4 | 23.7 | 26.1 | 28.3 | 29.5 | 30 | 32.2 | 34 | 35.5 | 38.9 | 42.6 | 45.1 | 48.1 | 50 | 54.5 | 55.6 | 60.2 | 64.6 | 65.9 | 65.8
1000000 | 0.23 | 0.52 | 0.99 | 1.6 | 3.4 | 5.7 | 10.4 | 15.5 | 19.7 | 20.6 | 24.4 | 24.8 | 27.3 | 29.6 | 30.8 | 31.3 | 33.6 | 35.5 | 37.1 | 40.7 | 44.6 | 47.2 | 50.4 | 52.3 | 57.1 | 58.3 | 63 | 67.7 | 69.1 | 69
2000000 | 0.24 | 0.55 | 1 | 1.7 | 3.6 | 6 | 10.9 | 16.2 | 20.6 | 21.5 | 25.5 | 25.9 | 28.4 | 30.9 | 32.2 | 32.7 | 35.1 | 37.1 | 38.7 | 42.5 | 46.5 | 49.3 | 52.7 | 54.7 | 59.6 | 60.9 | 65.9 | 70.8 | 72.3 | 72.3
5000000 | 0.25 | 0.58 | 1.1 | 1.8 | 3.8 | 6.4 | 11.5 | 17.2 | 21.8 | 22.7 | 26.9 | 27.3 | 30 | 32.6 | 33.9 | 34.5 | 37 | 39.1 | 40.8 | 44.8 | 49.1 | 52 | 55.6 | 57.7 | 63 | 64.3 | 69.7 | 74.9 | 76.6 | 76.6
10000000 | 0.26 | 0.61 | 1.2 | 1.9 | 4 | 6.6 | 12 | 17.9 | 22.6 | 23.6 | 28 | 28.4 | 31.2 | 33.8 | 35.2 | 35.8 | 38.5 | 40.6 | 42.5 | 46.6 | 51.1 | 54.1 | 57.9 | 60.1 | 65.6 | 67 | 72.5 | 78 | 79.8 | 79.8
δд | [12 empty] | 0.869 | 0.879 | 0.883 | 0.886 | 0.893 | 0.899 | 0.903 | 0.911 | 0.919 | 0.924 | 0.929 | 0.932 | 0.94 | 0.943 | 0.956 | 0.973 | 0.983 | 0.987

## Толщина защиты из свинца
Толщина защиты из свинца, см (ρ=11,34 г/см^3)
Кратность ослабления, k | Энергия фотонов, эВ
|  | 100000 | 120000 | 140000 | 145000 | 160000 | 180000 | 200000 | 279000 | 300000 | 400000 | 412000 | 500000 | 600000 | 662000 | 700000 | 800000 | 900000 | 1000000 | 1250000 | 1500000 | 1750000 | 2000000 | 2200000 | 2750000 | 3000000 | 4000000 | 6000000 | 8000000 | 10000000
1.5 |  | 0.02 | 0.02 | 0.03 | 0.03 | 0.03 | 0.03 | 0.05 | 0.11 | 0.12 | 0.21 | 0.22 | 0.32 | 0.39 | 0.45 | 0.48 | 0.58 | 0.66 | 0.74 | 0.89 | 1 | 1.1 | 1.2 | 1.3 | 1.4 | 1.4 | 1.4 | 1.4 | 1.4 | 1.3
2 |  | 0.03 | 0.03 | 0.04 | 0.04 | 0.05 | 0.05 | 0.08 | 0.17 | 0.19 | 0.34 | 0.36 | 0.52 | 0.65 | 0.75 | 0.8 | 0.97 | 1.1 | 1.2 | 1.5 | 1.7 | 1.9 | 2 | 2.1 | 2.2 | 2.2 | 2.2 | 2.1 | 2.1 | 2.1
5 |  | 0.06 | 0.06 | 0.08 | 0.09 | 0.1 | 0.11 | 0.17 | 0.38 | 0.42 | 0.76 | 0.8 | 1.1 | 1.5 | 1.7 | 1.8 | 2.1 | 2.4 | 2.7 | 3.2 | 3.7 | 4 | 4.4 | 4.4 | 4.6 | 4.7 | 4.7 | 4.5 | 4.4 | 4.3
8 |  | 0.08 | 0.08 | 0.1 | 0.11 | 0.13 | 0.13 | 0.21 | 0.49 | 0.54 | 0.97 | 1 | 1.4 | 1.9 | 2.1 | 2.3 | 2.7 | 3.1 | 3.4 | 4.1 | 4.7 | 5.1 | 5.5 | 5.6 | 5.8 | 5.9 | 5.9 | 5.6 | 5.5 | 5.5
10 |  | 0.08 | 0.09 | 0.11 | 0.12 | 0.14 | 0.15 | 0.24 | 0.54 | 0.59 | 1.1 | 1.1 | 1.6 | 2 | 2.3 | 2.5 | 3 | 3.4 | 3.8 | 4.5 | 5.2 | 5.6 | 6 | 6.1 | 6.4 | 6.5 | 6.5 | 6.2 | 6.1 | 6
20 |  | 0.11 | 0.11 | 0.14 | 0.15 | 0.18 | 0.19 | 0.3 | 0.69 | 0.76 | 1.4 | 1.4 | 2 | 2.6 | 3 | 3.2 | 3.8 | 4.3 | 4.8 | 5.7 | 6.6 | 7.1 | 7.6 | 7.8 | 8.2 | 8.3 | 8.2 | 7.9 | 7.7 | 7.7
30 |  | 0.12 | 0.12 | 0.16 | 0.17 | 0.2 | 0.21 | 0.34 | 0.78 | 0.86 | 1.5 | 1.6 | 2.3 | 3 | 3.4 | 3.6 | 4.3 | 4.8 | 5.4 | 6.4 | 7.4 | 8 | 8.6 | 8.7 | 9.2 | 9.3 | 9.3 | 8.9 | 8.7 | 8.7
40 |  | 0.14 | 0.14 | 0.17 | 0.18 | 0.22 | 0.23 | 0.37 | 0.85 | 0.93 | 1.7 | 1.8 | 2.5 | 3.2 | 3.6 | 3.8 | 4.6 | 5.2 | 5.8 | 6.9 | 8 | 8.6 | 9.2 | 9.4 | 9.9 | 10 | 10 | 9.6 | 9.4 | 9.4
50 |  | 0.14 | 0.14 | 0.18 | 0.19 | 0.23 | 0.24 | 0.39 | 0.9 | 0.98 | 1.8 | 1.9 | 2.6 | 3.4 | 3.8 | 4 | 4.8 | 5.5 | 6.1 | 7.3 | 8.4 | 9.1 | 9.7 | 9.9 | 10.4 | 10.6 | 10.6 | 10.1 | 9.9 | 9.9
60 |  | 0.15 | 0.15 | 0.18 | 0.2 | 0.24 | 0.25 | 0.4 | 0.94 | 1 | 1.8 | 1.9 | 2.7 | 3.5 | 4 | 4.2 | 5 | 5.7 | 6.4 | 7.6 | 8.7 | 9.4 | 10.1 | 10.3 | 10.9 | 11 | 11 | 10.6 | 10.4 | 10.3
80 |  | 0.16 | 0.16 | 0.19 | 0.21 | 0.25 | 0.27 | 0.43 | 1 | 1.1 | 2 | 2.1 | 2.9 | 3.7 | 4.2 | 4.5 | 5.4 | 6.1 | 6.8 | 8.1 | 9.3 | 10 | 10.8 | 11 | 11.6 | 11.8 | 11.7 | 11.3 | 11.1 | 11
100 |  | 0.17 | 0.17 | 0.2 | 0.22 | 0.26 | 0.28 | 0.45 | 1 | 1.2 | 2.1 | 2.2 | 3 | 3.9 | 4.4 | 4.7 | 5.6 | 6.4 | 7.1 | 8.4 | 9.7 | 10.5 | 11.3 | 11.5 | 12.1 | 12.3 | 12.3 | 11.8 | 11.6 | 11.6
200 |  | 0.2 | 0.19 | 0.23 | 0.25 | 0.3 | 0.32 | 0.52 | 1.2 | 1.3 | 2.4 | 2.5 | 3.5 | 4.5 | 5.1 | 5.4 | 6.4 | 7.3 | 8.1 | 9.6 | 11.1 | 12 | 12.8 | 13.1 | 13.8 | 14 | 14 | 13.5 | 13.3 | 13.2
500 |  | 0.24 | 0.23 | 0.27 | 0.29 | 0.35 | 0.37 | 0.6 | 1.4 | 1.5 | 2.7 | 2.9 | 4 | 5.2 | 5.9 | 6.2 | 7.4 | 8.4 | 9.4 | 11.1 | 12.8 | 13.8 | 14.9 | 15.2 | 16 | 16.3 | 16.3 | 15.7 | 15.5 | 15.4
1000 |  | 0.28 | 0.26 | 0.3 | 0.32 | 0.39 | 0.41 | 0.67 | 1.6 | 1.7 | 3 | 3.2 | 4.4 | 5.7 | 6.5 | 6.9 | 8.2 | 9.3 | 10.4 | 12.3 | 14.1 | 15.3 | 16.4 | 16.7 | 17.6 | 17.9 | 17.9 | 17.4 | 17.1 | 17.1
2000 |  | 0.31 | 0.28 | 0.32 | 0.35 | 0.42 | 0.45 | 0.74 | 1.7 | 1.9 | 3.3 | 3.5 | 4.9 | 6.3 | 7.1 | 7.6 | 9 | 10.2 | 11.3 | 13.4 | 15.5 | 16.7 | 17.9 | 18.2 | 19.2 | 19.6 | 19.6 | 19 | 18.7 | 18.7
5000 |  | 0.35 | 0.32 | 0.36 | 0.39 | 0.47 | 0.5 | 0.82 | 1.9 | 2.1 | 3.7 | 3.9 | 5.4 | 7 | 8 | 8.4 | 10 | 11.3 | 12.6 | 14.9 | 17.2 | 18.5 | 19.8 | 20.3 | 21.4 | 21.8 | 21.8 | 21.2 | 20.9 | 20.9
10000 |  | 0.38 | 0.35 | 0.39 | 0.42 | 0.51 | 0.54 | 0.89 | 2.1 | 2.3 | 4 | 4.2 | 5.8 | 7.6 | 8.6 | 9.1 | 10.8 | 12.2 | 13.5 | 16 | 18.5 | 19.9 | 21.3 | 21.8 | 23 | 23.4 | 23.5 | 22.9 | 22.5 | 22.5
20000 |  | 0.42 | 0.38 | 0.42 | 0.45 | 0.55 | 0.58 | 0.95 | 2.2 | 2.4 | 4.3 | 4.5 | 6.3 | 8.1 | 9.2 | 9.7 | 11.5 | 13 | 14.5 | 17.2 | 19.7 | 21.3 | 22.8 | 23.3 | 24.6 | 25.1 | 25.1 | 24.5 | 24.2 | 24.1
50000 |  | 0.46 | 0.42 | 0.46 | 0.49 | 0.59 | 0.64 | 1 | 2.4 | 2.6 | 4.7 | 4.9 | 6.8 | 8.8 | 10 | 10.6 | 12.5 | 14.2 | 15.7 | 18.6 | 21.4 | 23.1 | 24.7 | 25.3 | 26.7 | 27.2 | 27.3 | 26.7 | 26.3 | 26.3
100000 |  | 0.5 | 0.46 | 0.49 | 0.52 | 0.63 | 0.68 | 1.1 | 2.6 | 2.8 | 5 | 5.2 | 7.2 | 9.3 | 10.6 | 11.2 | 13.3 | 15 | 16.7 | 19.7 | 22.7 | 24.5 | 26.2 | 26.8 | 28.3 | 28.9 | 29 | 28.3 | 28 | 27.9
200000 |  | 0.53 | 0.49 | 0.52 | 0.55 | 0.67 | 0.72 | 1.2 | 2.7 | 3 | 5.3 | 5.5 | 7.7 | 9.9 | 11.2 | 11.8 | 14.1 | 15.9 | 17.6 | 20.9 | 24 | 25.8 | 27.7 | 28.3 | 29.9 | 30.5 | 30.6 | 29.9 | 29.6 | 29.5
500000 |  | 0.58 | 0.53 | 0.56 | 0.6 | 0.72 | 0.77 | 1.2 | 2.9 | 3.2 | 5.6 | 5.9 | 8.2 | 10.6 | 12 | 12.7 | 15.1 | 17 | 18.9 | 22.3 | 25.7 | 27.7 | 29.6 | 30.2 | 32 | 32.6 | 32.8 | 32.1 | 31.7 | 31.6
1000000 |  | 0.61 | 0.56 | 0.59 | 0.63 | 0.75 | 0.81 | 1.3 | 3.1 | 3.4 | 5.9 | 6.2 | 8.6 | 11.1 | 12.6 | 13.3 | 15.8 | 17.9 | 19.8 | 23.4 | 27 | 29 | 31.1 | 31.7 | 33.5 | 34.2 | 34.4 | 33.7 | 33.3 | 33.3
2000000 |  | 0.65 | 0.59 | 0.62 | 0.66 | 0.79 | 0.85 | 1.4 | 3.2 | 3.5 | 6.2 | 6.6 | 9.1 | 11.6 | 13.2 | 14 | 16.6 | 18.7 | 20.8 | 24.5 | 28.2 | 30 | 32.5 | 33.2 | 35.1 | 35.8 | 36 | 35.3 | 34.9 | 34.9
5000000 |  | 0.69 | 0.64 | 0.66 | 0.71 | 0.84 | 0.9 | 1.5 | 3.4 | 3.7 | 6.6 | 7 | 9.6 | 12.4 | 14 | 14.8 | 17.6 | 19.8 | 22 | 26 | 29.9 | 32.2 | 34.4 | 35.1 | 37.2 | 37.9 | 38.2 | 37.5 | 37.1 | 37
10000000 |  | 0.72 | 0.69 | 0.7 | 0.74 | 0.87 | 0.94 | 1.5 | 3.6 | 3.9 | 6.9 | 7.3 | 10 | 12.9 | 14.6 | 15.4 | 18.3 | 20.7 | 22.9 | 27.1 | 31.1 | 33.5 | 35.8 | 36.6 | 38.7 | 39.5 | 39.8 | 39.1 | 38.7 | 38.6
δд | [12 empty] | 0.983 | 0.984 | 0.984 | 0.984 | 0.984 | 0.985 | 0.986 | 0.986 | 0.987 | 0.988 | 0.989 | 0.989 | 0.99 | 0.99 | 0.993 | 0.994 | 0.995 | 0.996